## Sheet1
TECHNICAL DATA SHEET RICHMOND
Item | Richmond SPC ECO | Richmond SPC Herringbone | Richmond SPC Prime | Richmond Comfort LVT | Richmond Luxury LVT
Total Thikness | 5.5 MM | 5.5 MM | 6.5MM | 5 MM | 6MM
Core | 4.0MM Virgin White Stone | 4.0MM Virgin White Stone | 5.0MM Virgin White Stone | 5.0MM Extruded Vinyl Core | 6.0MM Extruded Vinyl Core
Pre Attached IXPE UNDERLAY | 1.5 MM | 1.5 MM | 1.5 MM | None | None
Plank Size | 183X1220MM | 128X640MM | 228X1524MM | 1220X180MM | 1220X228MM
Wear Layer | 0.5MM | 0.5MM | 0.5MM | 0.55MM | 0.55MM
EDGE Details | 4Side Click Lock | 4Side Click Lock | 4Side Click Lock | 4Side Click Lock | 4Side Click Lock
Finish | Matt with UV Protection | Matt with UV Protection | Matt with UV Protection | Matt with UV Protection | Matt with UV Protection
Embossing | 3D Natural Embossing | 3D Natural Embossing | 3D Natural Embossing | 3D Natural Embossing | 3D Natural Embossing
SQM Per Carton | 2.01 | 0.82 | 2.432 | 2.196 | 2.432
Pieces Per Carton | 9PCS | 10PCS | 7PCS | 10PCS | 8PCS
Residential Limited Warranty | 15 Years | 15 Years | 20 Years | 15 Years | 15 Years
Commercial Limited Warranty | 5 Years | 5 Years | 7 Years | 5 Years | 5 Years